## Sheet1
Source | Catalyst | Feed | Temperature (°C) | Pressure (bar) | LHSV (1/hr) | H2/HC (mL/mL) | H2 purity | Initial monoaromatics content | Initial polyaromatics content | Initial aromatics content | Final monoaromatics content | Final polyaromatics content | Final aromatics content | Aromatics saturation efficiency | Feed sulfur wt% | Final sulfur content | Sulfur removal %
[1] | NiMo/γ-Al2O3 | Kerosene | 260.3628 | 20 | 1 | 400 | 90 | 17.9 | 3.8 | 21.7 |  |  | 15.86969569 | 26.86776 | 0.18
[1] | NiMo/γ-Al2O3 | Kerosene | 267.949 | 20 | 1 | 400 | 90 | 17.9 | 3.8 | 21.7 |  |  | 15.17954076 | 30.0482 | 0.18
[1] | NiMo/γ-Al2O3 | Kerosene | 274.3117 | 20 | 1 | 400 | 90 | 17.9 | 3.8 | 21.7 |  |  | 14.60444128 | 32.69843 | 0.18
[1] | NiMo/γ-Al2O3 | Kerosene | 284.5991 | 20 | 1 | 400 | 90 | 17.9 | 3.8 | 21.7 |  |  | 13.97421477 | 35.6027 | 0.18
[1] | NiMo/γ-Al2O3 | Kerosene | 294.6447 | 20 | 1 | 400 | 90 | 17.9 | 3.8 | 21.7 |  |  | 13.45975504 | 37.97348 | 0.18
[1] | NiMo/γ-Al2O3 | Kerosene | 305.1882 | 20 | 1 | 400 | 90 | 17.9 | 3.8 | 21.7 |  |  | 13.17754018 | 39.27401 | 0.18
[1] | NiMo/γ-Al2O3 | Kerosene | 316.7204 | 20 | 1 | 400 | 90 | 17.9 | 3.8 | 21.7 |  |  | 13.12792585 | 39.50265 | 0.18
[1] | NiMo/γ-Al2O3 | Kerosene | 329.7357 | 20 | 1 | 400 | 90 | 17.9 | 3.8 | 21.7 |  |  | 13.42721231 | 38.12345 | 0.18
[1] | NiMo/γ-Al2O3 | Kerosene | 341.5293 | 20 | 1 | 400 | 90 | 17.9 | 3.8 | 21.7 |  |  | 13.89952653 | 35.94688 | 0.18
[1] | NiMo/γ-Al2O3 | Kerosene | 350.1327 | 20 | 1 | 400 | 90 | 17.9 | 3.8 | 21.7 |  |  | 14.36952898 | 33.78097 | 0.18
[1] | NiMo/γ-Al2O3 | Kerosene | 360.7135 | 20 | 1 | 400 | 90 | 17.9 | 3.8 | 21.7 |  |  | 15.30473248 | 29.47128 | 0.18
[1] | NiMo/γ-Al2O3 | Kerosene | 260.3308 | 30 | 1 | 400 | 90 | 17.9 | 3.8 | 21.7 |  |  | 14.82619 | 31.67652 | 0.18
[1] | NiMo/γ-Al2O3 | Kerosene | 267.9116 | 30 | 1 | 400 | 90 | 17.9 | 3.8 | 21.7 |  |  | 13.96212 | 35.65842 | 0.18
[1] | NiMo/γ-Al2O3 | Kerosene | 276.7231 | 30 | 1 | 400 | 90 | 17.9 | 3.8 | 21.7 |  |  | 13.21488 | 39.10192 | 0.18
[1] | NiMo/γ-Al2O3 | Kerosene | 286.0271 | 30 | 1 | 400 | 90 | 17.9 | 3.8 | 21.7 |  |  | 12.52597 | 42.27662 | 0.18
[1] | NiMo/γ-Al2O3 | Kerosene | 297.0507 | 30 | 1 | 400 | 90 | 17.9 | 3.8 | 21.7 |  |  | 11.89628 | 45.17843 | 0.18
[1] | NiMo/γ-Al2O3 | Kerosene | 307.8378 | 30 | 1 | 400 | 90 | 17.9 | 3.8 | 21.7 |  |  | 11.55627 | 46.74529 | 0.18
[1] | NiMo/γ-Al2O3 | Kerosene | 324.0203 | 30 | 1 | 400 | 90 | 17.9 | 3.8 | 21.7 |  |  | 11.10423 | 48.82843 | 0.18
[1] | NiMo/γ-Al2O3 | Kerosene | 337.5211 | 30 | 1 | 400 | 90 | 17.9 | 3.8 | 21.7 |  |  | 11.22996 | 48.24905 | 0.18
[1] | NiMo/γ-Al2O3 | Kerosene | 349.8019 | 30 | 1 | 400 | 90 | 17.9 | 3.8 | 21.7 |  |  | 11.58668 | 46.60516 | 0.18
[1] | NiMo/γ-Al2O3 | Kerosene | 360.3686 | 30 | 1 | 400 | 90 | 17.9 | 3.8 | 21.7 |  |  | 12.05811 | 44.43269 | 0.18
[1] | NiMo/γ-Al2O3 | Kerosene | 260.553 | 40 | 1 | 400 | 90 | 17.9 | 3.8 | 21.7 |  |  | 14.07273 | 35.1487 | 0.18
[1] | NiMo/γ-Al2O3 | Kerosene | 268.6247 | 40 | 1 | 400 | 90 | 17.9 | 3.8 | 21.7 |  |  | 13.20902 | 39.12896 | 0.18
[1] | NiMo/γ-Al2O3 | Kerosene | 278.167 | 40 | 1 | 400 | 90 | 17.9 | 3.8 | 21.7 |  |  | 12.28839 | 43.37145 | 0.18
[1] | NiMo/γ-Al2O3 | Kerosene | 287.7129 | 40 | 1 | 400 | 90 | 17.9 | 3.8 | 21.7 |  |  | 11.48372 | 47.07964 | 0.18
[1] | NiMo/γ-Al2O3 | Kerosene | 298.2439 | 40 | 1 | 400 | 90 | 17.9 | 3.8 | 21.7 |  |  | 10.7957 | 50.25025 | 0.18
[1] | NiMo/γ-Al2O3 | Kerosene | 307.3079 | 40 | 1 | 400 | 90 | 17.9 | 3.8 | 21.7 |  |  | 10.28053 | 52.62431 | 0.18
[1] | NiMo/γ-Al2O3 | Kerosene | 316.619 | 40 | 1 | 400 | 90 | 17.9 | 3.8 | 21.7 |  |  | 9.823505 | 54.73039 | 0.18
[1] | NiMo/γ-Al2O3 | Kerosene | 326.1791 | 40 | 1 | 400 | 90 | 17.9 | 3.8 | 21.7 |  |  | 9.482606 | 56.30135 | 0.18
[1] | NiMo/γ-Al2O3 | Kerosene | 337.7096 | 40 | 1 | 400 | 90 | 17.9 | 3.8 | 21.7 |  |  | 9.375019 | 56.79715 | 0.18
[1] | NiMo/γ-Al2O3 | Kerosene | 348.9946 | 40 | 1 | 400 | 90 | 17.9 | 3.8 | 21.7 |  |  | 9.267255 | 57.29376 | 0.18
[1] | NiMo/γ-Al2O3 | Kerosene | 360.0449 | 40 | 1 | 400 | 90 | 17.9 | 3.8 | 21.7 |  |  | 9.507147 | 56.18826 | 0.18
[1] | NiMo/γ-Al2O3 | Kerosene | 260.2721 | 50 | 1 | 400 | 90 | 17.9 | 3.8 | 21.7 |  |  | 12.91311 | 40.49259 | 0.18
[1] | NiMo/γ-Al2O3 | Kerosene | 267.5951 | 50 | 1 | 400 | 90 | 17.9 | 3.8 | 21.7 |  |  | 11.64305 | 46.34538 | 0.18
[1] | NiMo/γ-Al2O3 | Kerosene | 275.4142 | 50 | 1 | 400 | 90 | 17.9 | 3.8 | 21.7 |  |  | 10.54727 | 51.39507 | 0.18
[1] | NiMo/γ-Al2O3 | Kerosene | 283.9678 | 50 | 1 | 400 | 90 | 17.9 | 3.8 | 21.7 |  |  | 9.394047 | 56.70946 | 0.18
[1] | NiMo/γ-Al2O3 | Kerosene | 291.5504 | 50 | 1 | 400 | 90 | 17.9 | 3.8 | 21.7 |  |  | 8.587948 | 60.4242 | 0.18
[1] | NiMo/γ-Al2O3 | Kerosene | 303.7833 | 50 | 1 | 400 | 90 | 17.9 | 3.8 | 21.7 |  |  | 7.379421 | 65.99345 | 0.18
[1] | NiMo/γ-Al2O3 | Kerosene | 314.3144 | 50 | 1 | 400 | 90 | 17.9 | 3.8 | 21.7 |  |  | 6.6914 | 69.16406 | 0.18
[1] | NiMo/γ-Al2O3 | Kerosene | 327.7938 | 50 | 1 | 400 | 90 | 17.9 | 3.8 | 21.7 |  |  | 6.121457 | 71.79052 | 0.18
[1] | NiMo/γ-Al2O3 | Kerosene | 340.0569 | 50 | 1 | 400 | 90 | 17.9 | 3.8 | 21.7 |  |  | 5.89846 | 72.81816 | 0.18
[1] | NiMo/γ-Al2O3 | Kerosene | 350.8582 | 50 | 1 | 400 | 90 | 17.9 | 3.8 | 21.7 |  |  | 6.022229 | 72.24779 | 0.18
[1] | NiMo/γ-Al2O3 | Kerosene | 360.6833 | 50 | 1 | 400 | 90 | 17.9 | 3.8 | 21.7 |  |  | 6.319203 | 70.87925 | 0.18
[1] | NiMo/γ-Al2O3 | Kerosene | 260.9195 | 20 | 1 | 400 | 90 | 17.9 | 3.8 | 21.7 | 14.50267 |  |  |  | 0.18
[1] | NiMo/γ-Al2O3 | Kerosene | 270.3448 | 20 | 1 | 400 | 90 | 17.9 | 3.8 | 21.7 | 14.21728 |  |  |  | 0.18
[1] | NiMo/γ-Al2O3 | Kerosene | 277.4713 | 20 | 1 | 400 | 90 | 17.9 | 3.8 | 21.7 | 13.89923 |  |  |  | 0.18
[1] | NiMo/γ-Al2O3 | Kerosene | 288.5057 | 20 | 1 | 400 | 90 | 17.9 | 3.8 | 21.7 | 13.64709 |  |  |  | 0.18
[1] | NiMo/γ-Al2O3 | Kerosene | 299.5402 | 20 | 1 | 400 | 90 | 17.9 | 3.8 | 21.7 | 13.42961 |  |  |  | 0.18
[1] | NiMo/γ-Al2O3 | Kerosene | 309.8851 | 20 | 1 | 400 | 90 | 17.9 | 3.8 | 21.7 | 13.35134 |  |  |  | 0.18
[1] | NiMo/γ-Al2O3 | Kerosene | 323.908 | 20 | 1 | 400 | 90 | 17.9 | 3.8 | 21.7 | 13.33919 |  |  |  | 0.18
[1] | NiMo/γ-Al2O3 | Kerosene | 333.7931 | 20 | 1 | 400 | 90 | 17.9 | 3.8 | 21.7 | 13.33063 |  |  |  | 0.18
[1] | NiMo/γ-Al2O3 | Kerosene | 348.046 | 20 | 1 | 400 | 90 | 17.9 | 3.8 | 21.7 | 13.4569 |  |  |  | 0.18
[1] | NiMo/γ-Al2O3 | Kerosene | 359.0805 | 20 | 1 | 400 | 90 | 17.9 | 3.8 | 21.7 | 13.72456 |  |  |  | 0.18
[1] | NiMo/γ-Al2O3 | Kerosene | 260.6897 | 30 | 1 | 400 | 90 | 17.9 | 3.8 | 21.7 | 14.22565 |  |  |  | 0.18
[1] | NiMo/γ-Al2O3 | Kerosene | 265.2874 | 30 | 1 | 400 | 90 | 17.9 | 3.8 | 21.7 | 13.84047 |  |  |  | 0.18
[1] | NiMo/γ-Al2O3 | Kerosene | 270.1149 | 30 | 1 | 400 | 90 | 17.9 | 3.8 | 21.7 | 13.52441 |  |  |  | 0.18
[1] | NiMo/γ-Al2O3 | Kerosene | 277.0115 | 30 | 1 | 400 | 90 | 17.9 | 3.8 | 21.7 | 13.13725 |  |  |  | 0.18
[1] | NiMo/γ-Al2O3 | Kerosene | 285.7471 | 30 | 1 | 400 | 90 | 17.9 | 3.8 | 21.7 | 12.57522 |  |  |  | 0.18
[1] | NiMo/γ-Al2O3 | Kerosene | 296.092 | 30 | 1 | 400 | 90 | 17.9 | 3.8 | 21.7 | 12.04646 |  |  |  | 0.18
[1] | NiMo/γ-Al2O3 | Kerosene | 306.6667 | 30 | 1 | 400 | 90 | 17.9 | 3.8 | 21.7 | 11.72542 |  |  |  | 0.18
[1] | NiMo/γ-Al2O3 | Kerosene | 315.1724 | 30 | 1 | 400 | 90 | 17.9 | 3.8 | 21.7 | 11.57944 |  |  |  | 0.18
[1] | NiMo/γ-Al2O3 | Kerosene | 325.5172 | 30 | 1 | 400 | 90 | 17.9 | 3.8 | 21.7 | 11.25859 |  |  |  | 0.18
[1] | NiMo/γ-Al2O3 | Kerosene | 336.5517 | 30 | 1 | 400 | 90 | 17.9 | 3.8 | 21.7 | 11.24903 |  |  |  | 0.18
[1] | NiMo/γ-Al2O3 | Kerosene | 347.5862 | 30 | 1 | 400 | 90 | 17.9 | 3.8 | 21.7 | 11.20482 |  |  |  | 0.18
[1] | NiMo/γ-Al2O3 | Kerosene | 354.7126 | 30 | 1 | 400 | 90 | 17.9 | 3.8 | 21.7 | 11.26795 |  |  |  | 0.18
[1] | NiMo/γ-Al2O3 | Kerosene | 360.2299 | 30 | 1 | 400 | 90 | 17.9 | 3.8 | 21.7 | 11.40179 |  |  |  | 0.18
[1] | NiMo/γ-Al2O3 | Kerosene | 260.6897 | 40 | 1 | 400 | 90 | 17.9 | 3.8 | 21.7 | 13.60188 |  |  |  | 0.18
[1] | NiMo/γ-Al2O3 | Kerosene | 266.4368 | 40 | 1 | 400 | 90 | 17.9 | 3.8 | 21.7 | 13.0771 |  |  |  | 0.18
[1] | NiMo/γ-Al2O3 | Kerosene | 273.5632 | 40 | 1 | 400 | 90 | 17.9 | 3.8 | 21.7 | 12.51647 |  |  |  | 0.18
[1] | NiMo/γ-Al2O3 | Kerosene | 279.7701 | 40 | 1 | 400 | 90 | 17.9 | 3.8 | 21.7 | 12.09525 |  |  |  | 0.18
[1] | NiMo/γ-Al2O3 | Kerosene | 285.2874 | 40 | 1 | 400 | 90 | 17.9 | 3.8 | 21.7 | 11.60533 |  |  |  | 0.18
[1] | NiMo/γ-Al2O3 | Kerosene | 293.1034 | 40 | 1 | 400 | 90 | 17.9 | 3.8 | 21.7 | 11.21737 |  |  |  | 0.18
[1] | NiMo/γ-Al2O3 | Kerosene | 301.1494 | 40 | 1 | 400 | 90 | 17.9 | 3.8 | 21.7 | 10.79455 |  |  |  | 0.18
[1] | NiMo/γ-Al2O3 | Kerosene | 310.8046 | 40 | 1 | 400 | 90 | 17.9 | 3.8 | 21.7 | 10.33569 |  |  |  | 0.18
[1] | NiMo/γ-Al2O3 | Kerosene | 320 | 40 | 1 | 400 | 90 | 17.9 | 3.8 | 21.7 | 9.911887 |  |  |  | 0.18
[1] | NiMo/γ-Al2O3 | Kerosene | 331.0345 | 40 | 1 | 400 | 90 | 17.9 | 3.8 | 21.7 | 9.659753 |  |  |  | 0.18
[1] | NiMo/γ-Al2O3 | Kerosene | 341.3793 | 40 | 1 | 400 | 90 | 17.9 | 3.8 | 21.7 | 9.44287 |  |  |  | 0.18
[1] | NiMo/γ-Al2O3 | Kerosene | 349.6552 | 40 | 1 | 400 | 90 | 17.9 | 3.8 | 21.7 | 9.33174 |  |  |  | 0.18
[1] | NiMo/γ-Al2O3 | Kerosene | 360 | 40 | 1 | 400 | 90 | 17.9 | 3.8 | 21.7 | 9.322778 |  |  |  | 0.18
[1] | NiMo/γ-Al2O3 | Kerosene | 259.7701 | 50 | 1 | 400 | 90 | 17.9 | 3.8 | 21.7 | 13.18684 |  |  |  | 0.18
[1] | NiMo/γ-Al2O3 | Kerosene | 263.6782 | 50 | 1 | 400 | 90 | 17.9 | 3.8 | 21.7 | 12.629 |  |  |  | 0.18
[1] | NiMo/γ-Al2O3 | Kerosene | 268.7356 | 50 | 1 | 400 | 90 | 17.9 | 3.8 | 21.7 | 11.89689 |  |  |  | 0.18
[1] | NiMo/γ-Al2O3 | Kerosene | 273.5632 | 50 | 1 | 400 | 90 | 17.9 | 3.8 | 21.7 | 11.23429 |  |  |  | 0.18
[1] | NiMo/γ-Al2O3 | Kerosene | 279.5402 | 50 | 1 | 400 | 90 | 17.9 | 3.8 | 21.7 | 10.53605 |  |  |  | 0.18
[1] | NiMo/γ-Al2O3 | Kerosene | 283.6782 | 50 | 1 | 400 | 90 | 17.9 | 3.8 | 21.7 | 9.9087 |  |  |  | 0.18
[1] | NiMo/γ-Al2O3 | Kerosene | 289.6552 | 50 | 1 | 400 | 90 | 17.9 | 3.8 | 21.7 | 9.349067 |  |  |  | 0.18
[1] | NiMo/γ-Al2O3 | Kerosene | 295.1724 | 50 | 1 | 400 | 90 | 17.9 | 3.8 | 21.7 | 8.859139 |  |  |  | 0.18
[1] | NiMo/γ-Al2O3 | Kerosene | 301.8391 | 50 | 1 | 400 | 90 | 17.9 | 3.8 | 21.7 | 8.264254 |  |  |  | 0.18
[1] | NiMo/γ-Al2O3 | Kerosene | 310.3448 | 50 | 1 | 400 | 90 | 17.9 | 3.8 | 21.7 | 7.70243 |  |  |  | 0.18
[1] | NiMo/γ-Al2O3 | Kerosene | 319.0805 | 50 | 1 | 400 | 90 | 17.9 | 3.8 | 21.7 | 7.244367 |  |  |  | 0.18
[1] | NiMo/γ-Al2O3 | Kerosene | 327.5862 | 50 | 1 | 400 | 90 | 17.9 | 3.8 | 21.7 | 6.925117 |  |  |  | 0.18
[1] | NiMo/γ-Al2O3 | Kerosene | 337.2414 | 50 | 1 | 400 | 90 | 17.9 | 3.8 | 21.7 | 6.778138 |  |  |  | 0.18
[1] | NiMo/γ-Al2O3 | Kerosene | 345.7471 | 50 | 1 | 400 | 90 | 17.9 | 3.8 | 21.7 | 6.701462 |  |  |  | 0.18
[1] | NiMo/γ-Al2O3 | Kerosene | 352.8736 | 50 | 1 | 400 | 90 | 17.9 | 3.8 | 21.7 | 6.937863 |  |  |  | 0.18
[1] | NiMo/γ-Al2O3 | Kerosene | 358.8506 | 50 | 1 | 400 | 90 | 17.9 | 3.8 | 21.7 | 7.105952 |  |  |  | 0.18
[2] | Ni W/γ-Al2O3 | Kerosene | 274.754 | 32 | 1 | 200 | 99.99 |  |  | 16.4986 |  |  | 15.80072 | 4.229931 | 0.3641 | 0.09086869 | 75.04293
[2] | Ni W/γ-Al2O3 | Kerosene | 299.7704 | 32 | 1 | 200 | 99.99 |  |  | 16.4986 |  |  | 15.58277 | 5.550943 | 0.3641 | 0.06945038 | 80.92546
[2] | Ni W/γ-Al2O3 | Kerosene | 324.8111 | 32 | 1 | 200 | 99.99 |  |  | 16.4986 |  |  | 15.53816 | 5.821357 | 0.3641 | 0.04940695 | 86.43039
[2] | Ni W/γ-Al2O3 | Kerosene | 349.8546 | 32 | 1 | 200 | 99.99 |  |  | 16.4986 |  |  | 15.49047 | 6.11042 | 0.3641 | 0.04867524 | 86.63135
[2] | Ni W/γ-Al2O3 | Kerosene | 325 | 32 | 1 | 200 | 99.99 |  |  | 16.4986 |  |  | 15.53574 | 5.836037 | 0.3641 | 0.05005339 | 86.25284
[2] | Ni W/γ-Al2O3 | Kerosene | 325 | 42 | 1 | 200 | 99.99 |  |  | 16.4986 |  |  | 15.49788 | 6.065503 | 0.3641 | 0.04343149 | 88.07155
[2] | Ni W/γ-Al2O3 | Kerosene | 325 | 52 | 1 | 200 | 99.99 |  |  | 16.4986 |  |  | 15.12069 | 8.351696 | 0.3641 | 0.03127629 | 91.40997
[2] | Ni W/γ-Al2O3 | Kerosene | 325 | 62 | 1 | 200 | 99.99 |  |  | 16.4986 |  |  | 15.11486 | 8.387036 | 0.3641 | 0.03098699 | 91.48943
[2] | Ni W/γ-Al2O3 | Kerosene | 325 | 32 | 1 | 200 | 99.99 |  |  | 16.4986 |  |  | 15.54061 | 5.806477 | 0.3641 | 0.05492958 | 84.9136
[2] | Ni W/γ-Al2O3 | Kerosene | 325 | 32 | 2 | 200 | 99.99 |  |  | 16.4986 |  |  | 15.69151 | 4.891897 | 0.3641 | 0.05943662 | 83.67574
[2] | Ni W/γ-Al2O3 | Kerosene | 325 | 32 | 3 | 200 | 99.99 |  |  | 16.4986 |  |  | 16.03793 | 2.792152 | 0.3641 | 0.07161972 | 80.32966
[2] | Ni W/γ-Al2O3 | Kerosene | 325 | 32 | 4 | 200 | 99.99 |  |  | 16.4986 |  |  | 16.32274 | 1.06589 | 0.3641 | 0.07753521 | 78.70497
[2] | Ni W/γ-Al2O3 | Kerosene | 325 | 32 | 1 | 200 | 99.99 |  |  | 16.4986 |  |  | 15.53791 | 5.822832 | 0.3641 | 0.05041028 | 86.15483
[2] | Ni W/γ-Al2O3 | Kerosene | 325 | 32 | 1 | 300 | 99.99 |  |  | 16.4986 |  |  | 15.14836 | 8.18395 | 0.3641 | 0.02251403 | 93.81653
[2] | Ni W/γ-Al2O3 | Kerosene | 325 | 32 | 1 | 400 | 99.99 |  |  | 16.4986 |  |  | 14.94704 | 9.404176 | 0.3641 | 0.01696521 | 95.34051
[2] | Ni W/γ-Al2O3 | Kerosene | 325 | 32 | 1 | 500 | 99.99 |  |  | 16.4986 |  |  | 14.39281 | 12.76347 | 0.3641 | 0.01599651 | 95.60656
[1] | NiMo/γ-Al2O3 | Kerosene | 199.3075 | 20 | 1 | 400 | 90 | 17.9 |  | 21.7 |  |  |  |  | 0.18 | 0.06748117 | 62.51046
[1] | NiMo/γ-Al2O3 | Kerosene | 219.485 | 20 | 1 | 400 | 90 | 17.9 |  | 21.7 |  |  |  |  | 0.18 | 0.0544293 | 69.7615
[1] | NiMo/γ-Al2O3 | Kerosene | 240.4305 | 20 | 1 | 400 | 90 | 17.9 |  | 21.7 |  |  |  |  | 0.18 | 0.04019271 | 77.67072
[1] | NiMo/γ-Al2O3 | Kerosene | 261.7186 | 20 | 1 | 400 | 90 | 17.9 |  | 21.7 |  |  |  |  | 0.18 | 0.02974252 | 83.47638
[1] | NiMo/γ-Al2O3 | Kerosene | 281.8558 | 20 | 1 | 400 | 90 | 17.9 |  | 21.7 |  |  |  |  | 0.18 | 0.02095108 | 88.36051
[1] | NiMo/γ-Al2O3 | Kerosene | 301.5945 | 20 | 1 | 400 | 90 | 17.9 |  | 21.7 |  |  |  |  | 0.18 | 0.01429049 | 92.06084
[1] | NiMo/γ-Al2O3 | Kerosene | 323.5923 | 20 | 1 | 400 | 90 | 17.9 |  | 21.7 |  |  |  |  | 0.18 | 0.008809512 | 95.10583
[1] | NiMo/γ-Al2O3 | Kerosene | 351.2569 | 20 | 1 | 400 | 90 | 17.9 |  | 21.7 |  |  |  |  | 0.18 | 0.004265701 | 97.63017
[1] | NiMo/γ-Al2O3 | Kerosene | 378.8924 | 20 | 1 | 400 | 90 | 17.9 |  | 21.7 |  |  |  |  | 0.18 | 0.002798861 | 98.44508
[1] | NiMo/γ-Al2O3 | Kerosene | 198.3045 | 30 | 1 | 400 | 90 | 17.9 |  | 21.7 |  |  |  |  | 0.18 | 0.05351837 | 70.26757
[1] | NiMo/γ-Al2O3 | Kerosene | 218.8357 | 30 | 1 | 400 | 90 | 17.9 |  | 21.7 |  |  |  |  | 0.18 | 0.04306946 | 76.07252
[1] | NiMo/γ-Al2O3 | Kerosene | 238.9819 | 30 | 1 | 400 | 90 | 17.9 |  | 21.7 |  |  |  |  | 0.18 | 0.03333125 | 81.48264
[1] | NiMo/γ-Al2O3 | Kerosene | 259.4998 | 30 | 1 | 400 | 90 | 17.9 |  | 21.7 |  |  |  |  | 0.18 | 0.02430248 | 86.49862
[1] | NiMo/γ-Al2O3 | Kerosene | 281.1438 | 30 | 1 | 400 | 90 | 17.9 |  | 21.7 |  |  |  |  | 0.18 | 0.01621855 | 90.98969
[1] | NiMo/γ-Al2O3 | Kerosene | 301.2519 | 30 | 1 | 400 | 90 | 17.9 |  | 21.7 |  |  |  |  | 0.18 | 0.01050409 | 94.1644
[1] | NiMo/γ-Al2O3 | Kerosene | 325.5178 | 30 | 1 | 400 | 90 | 17.9 |  | 21.7 |  |  |  |  | 0.18 | 0.005255961 | 97.08002
[1] | NiMo/γ-Al2O3 | Kerosene | 348.6216 | 30 | 1 | 400 | 90 | 17.9 |  | 21.7 |  |  |  |  | 0.18 | 0.002850038 | 98.41665
[1] | NiMo/γ-Al2O3 | Kerosene | 367.1714 | 30 | 1 | 400 | 90 | 17.9 |  | 21.7 |  |  |  |  | 0.18 | 0.001871931 | 98.96004
[1] | NiMo/γ-Al2O3 | Kerosene | 380.4126 | 30 | 1 | 400 | 90 | 17.9 |  | 21.7 |  |  |  |  | 0.18 | 0.002086232 | 98.84098
[1] | NiMo/γ-Al2O3 | Kerosene | 198.4612 | 40 | 1 | 400 | 90 | 17.9 |  | 21.7 |  |  |  |  | 0.18 | 0.03695006 | 79.47219
[1] | NiMo/γ-Al2O3 | Kerosene | 214.0399 | 40 | 1 | 400 | 90 | 17.9 |  | 21.7 |  |  |  |  | 0.18 | 0.03005981 | 83.3001
[1] | NiMo/γ-Al2O3 | Kerosene | 228.0938 | 40 | 1 | 400 | 90 | 17.9 |  | 21.7 |  |  |  |  | 0.18 | 0.02435558 | 86.46912
[1] | NiMo/γ-Al2O3 | Kerosene | 242.8979 | 40 | 1 | 400 | 90 | 17.9 |  | 21.7 |  |  |  |  | 0.18 | 0.01936014 | 89.24437
[1] | NiMo/γ-Al2O3 | Kerosene | 259.9744 | 40 | 1 | 400 | 90 | 17.9 |  | 21.7 |  |  |  |  | 0.18 | 0.01412417 | 92.15324
[1] | NiMo/γ-Al2O3 | Kerosene | 270.2177 | 40 | 1 | 400 | 90 | 17.9 |  | 21.7 |  |  |  |  | 0.18 | 0.01126661 | 93.74077
[1] | NiMo/γ-Al2O3 | Kerosene | 287.2808 | 40 | 1 | 400 | 90 | 17.9 |  | 21.7 |  |  |  |  | 0.18 | 0.007450783 | 95.86068
[1] | NiMo/γ-Al2O3 | Kerosene | 305.853 | 40 | 1 | 400 | 90 | 17.9 |  | 21.7 |  |  |  |  | 0.18 | 0.004105775 | 97.71901
[1] | NiMo/γ-Al2O3 | Kerosene | 321.763 | 40 | 1 | 400 | 90 | 17.9 |  | 21.7 |  |  |  |  | 0.18 | 0.002185386 | 98.7859
[1] | NiMo/γ-Al2O3 | Kerosene | 335.7722 | 40 | 1 | 400 | 90 | 17.9 |  | 21.7 |  |  |  |  | 0.18 | 0.001214956 | 99.32502
[1] | NiMo/γ-Al2O3 | Kerosene | 353.1868 | 40 | 1 | 400 | 90 | 17.9 |  | 21.7 |  |  |  |  | 0.18 | 0.0002387692 | 99.86735
[1] | NiMo/γ-Al2O3 | Kerosene | 370.5925 | 40 | 1 | 400 | 90 | 17.9 |  | 21.7 |  |  |  |  | 0.18 | 0.0002093429 | 99.8837
[1] | NiMo/γ-Al2O3 | Kerosene | 380.8067 | 40 | 1 | 400 | 90 | 17.9 |  | 21.7 |  |  |  |  | 0.18 | 0.0004287611 | 99.7618
[1] | NiMo/γ-Al2O3 | Kerosene | 198.9985 | 50 | 1 | 400 | 90 | 17.9 |  | 21.7 |  |  |  |  | 0.18 | 0.02014441 | 88.80866
[1] | NiMo/γ-Al2O3 | Kerosene | 219.4738 | 50 | 1 | 400 | 90 | 17.9 |  | 21.7 |  |  |  |  | 0.18 | 0.01561276 | 91.32625
[1] | NiMo/γ-Al2O3 | Kerosene | 238.8118 | 50 | 1 | 400 | 90 | 17.9 |  | 21.7 |  |  |  |  | 0.18 | 0.01131971 | 93.71127
[1] | NiMo/γ-Al2O3 | Kerosene | 254.3546 | 50 | 1 | 400 | 90 | 17.9 |  | 21.7 |  |  |  |  | 0.18 | 0.008216508 | 95.43527
[1] | NiMo/γ-Al2O3 | Kerosene | 270.652 | 50 | 1 | 400 | 90 | 17.9 |  | 21.7 |  |  |  |  | 0.18 | 0.005348718 | 97.02849
[1] | NiMo/γ-Al2O3 | Kerosene | 280.1273 | 50 | 1 | 400 | 90 | 17.9 |  | 21.7 |  |  |  |  | 0.18 | 0.003675894 | 97.95784
[1] | NiMo/γ-Al2O3 | Kerosene | 299.4428 | 50 | 1 | 400 | 90 | 17.9 |  | 21.7 |  |  |  |  | 0.18 | 0.001749748 | 99.02792
[1] | NiMo/γ-Al2O3 | Kerosene | 320.2629 | 50 | 1 | 400 | 90 | 17.9 |  | 21.7 |  |  |  |  | 0.18 | 0.0007678037 | 99.57344
[1] | NiMo/γ-Al2O3 | Kerosene | 340.6957 | 50 | 1 | 400 | 90 | 17.9 |  | 21.7 |  |  |  |  | 0.18 | 0.0007332598 | 99.59263
[1] | NiMo/γ-Al2O3 | Kerosene | 360.7501 | 50 | 1 | 400 | 90 | 17.9 |  | 21.7 |  |  |  |  | 0.18 | 0.0006993555 | 99.61147
[1] | NiMo/γ-Al2O3 | Kerosene | 380.0477 | 50 | 1 | 400 | 90 | 17.9 |  | 21.7 |  |  |  |  | 0.18 | 0.0006667306 | 99.62959
[1] | NiMo/γ-Al2O3 | Kerosene | 280 | 50 | 0.9921762 | 400 | 90 | 17.9 |  | 21.7 |  |  |  |  | 0.18 | 0.0031 | 98.27778
[1] | NiMo/γ-Al2O3 | Kerosene | 280 | 50 | 1.24057 | 400 | 90 | 17.9 |  | 21.7 |  |  |  |  | 0.18 | 0.00346 | 98.07778
[1] | NiMo/γ-Al2O4 | Kerosene | 280 | 50 | 1.488549 | 400 | 90 | 17.9 |  | 21.7 |  |  |  |  | 0.18 | 0.0043 | 97.61111
[1] | NiMo/γ-Al2O5 | Kerosene | 280 | 50 | 1.736114 | 400 | 90 | 17.9 |  | 21.7 |  |  |  |  | 0.18 | 0.00562 | 96.87778
[1] | NiMo/γ-Al2O6 | Kerosene | 280 | 50 | 1.993627 | 400 | 90 | 17.9 |  | 21.7 |  |  |  |  | 0.18 | 0.00742 | 95.87778
[1] | NiMo/γ-Al2O7 | Kerosene | 280 | 50 | 2.235337 | 400 | 90 | 17.9 |  | 21.7 |  |  |  |  | 0.18 | 0.00952 | 94.71111
[1] | NiMo/γ-Al2O8 | Kerosene | 280 | 50 | 2.491969 | 400 | 90 | 17.9 |  | 21.7 |  |  |  |  | 0.18 | 0.01234 | 93.14444
[1] | NiMo/γ-Al2O9 | Kerosene | 280 | 50 | 2.686995 | 400 | 90 | 17.9 |  | 21.7 |  |  |  |  | 0.18 | 0.0145 | 91.94444
[1] | NiMo/γ-Al2O10 | Kerosene | 280 | 50 | 2.850829 | 400 | 90 | 17.9 |  | 21.7 |  |  |  |  | 0.18 | 0.01678 | 90.67778
[1] | NiMo/γ-Al2O11 | Kerosene | 280 | 50 | 2.983938 | 400 | 90 | 17.9 |  | 21.7 |  |  |  |  | 0.18 | 0.01864 | 89.64444
[1] | NiMo/γ-Al2O12 | Kerosene | 300 | 50 | 0.9932642 | 400 | 90 | 17.9 |  | 21.7 |  |  |  |  | 0.18 | 0.00184 | 98.97778
[1] | NiMo/γ-Al2O13 | Kerosene | 300 | 50 | 1.189741 | 400 | 90 | 17.9 |  | 21.7 |  |  |  |  | 0.18 | 0.00232 | 98.71111
[1] | NiMo/γ-Al2O14 | Kerosene | 300 | 50 | 1.416995 | 400 | 90 | 17.9 |  | 21.7 |  |  |  |  | 0.18 | 0.00316 | 98.24444
[1] | NiMo/γ-Al2O15 | Kerosene | 300 | 50 | 1.654352 | 400 | 90 | 17.9 |  | 21.7 |  |  |  |  | 0.18 | 0.0043 | 97.61111
[1] | NiMo/γ-Al2O16 | Kerosene | 300 | 50 | 1.922228 | 400 | 90 | 17.9 |  | 21.7 |  |  |  |  | 0.18 | 0.0061 | 96.61111
[1] | NiMo/γ-Al2O17 | Kerosene | 300 | 50 | 2.169275 | 400 | 90 | 17.9 |  | 21.7 |  |  |  |  | 0.18 | 0.00802 | 95.54444
[1] | NiMo/γ-Al2O18 | Kerosene | 300 | 50 | 2.359326 | 400 | 90 | 17.9 |  | 21.7 |  |  |  |  | 0.18 | 0.00994 | 94.47778
[1] | NiMo/γ-Al2O19 | Kerosene | 300 | 50 | 2.523627 | 400 | 90 | 17.9 |  | 21.7 |  |  |  |  | 0.18 | 0.01168 | 93.51111
[1] | NiMo/γ-Al2O20 | Kerosene | 300 | 50 | 2.697876 | 400 | 90 | 17.9 |  | 21.7 |  |  |  |  | 0.18 | 0.0139 | 92.27778
[1] | NiMo/γ-Al2O21 | Kerosene | 300 | 50 | 2.846736 | 400 | 90 | 17.9 |  | 21.7 |  |  |  |  | 0.18 | 0.01552 | 91.37778
[1] | NiMo/γ-Al2O22 | Kerosene | 300 | 50 | 3.000363 | 400 | 90 | 17.9 |  | 21.7 |  |  |  |  | 0.18 | 0.01762 | 90.21111
[1] | NiMo/γ-Al2O23 | Kerosene | 320 | 50 | 0.9835751 | 400 | 90 | 17.9 |  | 21.7 |  |  |  |  | 0.18 | 0.00106 | 99.41111
[1] | NiMo/γ-Al2O24 | Kerosene | 320 | 50 | 1.236839 | 400 | 90 | 17.9 |  | 21.7 |  |  |  |  | 0.18 | 0.00178 | 99.01111
[1] | NiMo/γ-Al2O25 | Kerosene | 320 | 50 | 1.505181 | 400 | 90 | 17.9 |  | 21.7 |  |  |  |  | 0.18 | 0.00304 | 98.31111
[1] | NiMo/γ-Al2O26 | Kerosene | 320 | 50 | 1.757876 | 400 | 90 | 17.9 |  | 21.7 |  |  |  |  | 0.18 | 0.00442 | 97.54444
[1] | NiMo/γ-Al2O27 | Kerosene | 320 | 50 | 2.005026 | 400 | 90 | 17.9 |  | 21.7 |  |  |  |  | 0.18 | 0.00622 | 96.54444
[1] | NiMo/γ-Al2O28 | Kerosene | 320 | 50 | 2.205699 | 400 | 90 | 17.9 |  | 21.7 |  |  |  |  | 0.18 | 0.00784 | 95.64444
[1] | NiMo/γ-Al2O29 | Kerosene | 320 | 50 | 2.426839 | 400 | 90 | 17.9 |  | 21.7 |  |  |  |  | 0.18 | 0.00976 | 94.57778
[1] | NiMo/γ-Al2O30 | Kerosene | 320 | 50 | 2.647617 | 400 | 90 | 17.9 |  | 21.7 |  |  |  |  | 0.18 | 0.0121 | 93.27778
[1] | NiMo/γ-Al2O31 | Kerosene | 320 | 50 | 2.847668 | 400 | 90 | 17.9 |  | 21.7 |  |  |  |  | 0.18 | 0.01444 | 91.97778
[1] | NiMo/γ-Al2O32 | Kerosene | 320 | 50 | 2.986114 | 400 | 90 | 17.9 |  | 21.7 |  |  |  |  | 0.18 | 0.01612 | 91.04444
[1] | NiMo/γ-Al2O33 | Kerosene | 340 | 50 | 0.9939378 | 400 | 90 | 17.9 |  | 21.7 |  |  |  |  | 0.18 | 0.00106 | 99.41111
[1] | NiMo/γ-Al2O34 | Kerosene | 340 | 50 | 1.273212 | 400 | 90 | 17.9 |  | 21.7 |  |  |  |  | 0.18 | 0.00166 | 99.07778
[1] | NiMo/γ-Al2O35 | Kerosene | 340 | 50 | 1.505751 | 400 | 90 | 17.9 |  | 21.7 |  |  |  |  | 0.18 | 0.00238 | 98.67778
[1] | NiMo/γ-Al2O36 | Kerosene | 340 | 50 | 1.769016 | 400 | 90 | 17.9 |  | 21.7 |  |  |  |  | 0.18 | 0.00352 | 98.04444
[1] | NiMo/γ-Al2O37 | Kerosene | 340 | 50 | 2.011554 | 400 | 90 | 17.9 |  | 21.7 |  |  |  |  | 0.18 | 0.00466 | 97.41111
[1] | NiMo/γ-Al2O38 | Kerosene | 340 | 50 | 2.186373 | 400 | 90 | 17.9 |  | 21.7 |  |  |  |  | 0.18 | 0.00622 | 96.54444
[1] | NiMo/γ-Al2O39 | Kerosene | 340 | 50 | 2.376943 | 400 | 90 | 17.9 |  | 21.7 |  |  |  |  | 0.18 | 0.00754 | 95.81111
[1] | NiMo/γ-Al2O40 | Kerosene | 340 | 50 | 2.587772 | 400 | 90 | 17.9 |  | 21.7 |  |  |  |  | 0.18 | 0.0094 | 94.77778
[1] | NiMo/γ-Al2O41 | Kerosene | 340 | 50 | 2.808653 | 400 | 90 | 17.9 |  | 21.7 |  |  |  |  | 0.18 | 0.01162 | 93.54444
[1] | NiMo/γ-Al2O42 | Kerosene | 340 | 50 | 2.993627 | 400 | 90 | 17.9 |  | 21.7 |  |  |  |  | 0.18 | 0.01342 | 92.54444
[1] | NiMo/γ-Al2O43 | Kerosene | 360 | 50 | 0.9887565 | 400 | 90 | 17.9 |  | 21.7 |  |  |  |  | 0.18 | 0.00106 | 99.41111
[1] | NiMo/γ-Al2O44 | Kerosene | 360 | 50 | 1.294404 | 400 | 90 | 17.9 |  | 21.7 |  |  |  |  | 0.18 | 0.00112 | 99.37778
[1] | NiMo/γ-Al2O45 | Kerosene | 360 | 50 | 1.583938 | 400 | 90 | 17.9 |  | 21.7 |  |  |  |  | 0.18 | 0.00184 | 98.97778
[1] | NiMo/γ-Al2O46 | Kerosene | 360 | 50 | 1.842176 | 400 | 90 | 17.9 |  | 21.7 |  |  |  |  | 0.18 | 0.0028 | 98.44444
[1] | NiMo/γ-Al2O47 | Kerosene | 360 | 50 | 2.002176 | 400 | 90 | 17.9 |  | 21.7 |  |  |  |  | 0.18 | 0.00352 | 98.04444
[1] | NiMo/γ-Al2O48 | Kerosene | 360 | 50 | 2.223782 | 400 | 90 | 17.9 |  | 21.7 |  |  |  |  | 0.18 | 0.0049 | 97.27778
[1] | NiMo/γ-Al2O49 | Kerosene | 360 | 50 | 2.440052 | 400 | 90 | 17.9 |  | 21.7 |  |  |  |  | 0.18 | 0.00646 | 96.41111
[1] | NiMo/γ-Al2O50 | Kerosene | 360 | 50 | 2.666477 | 400 | 90 | 17.9 |  | 21.7 |  |  |  |  | 0.18 | 0.00826 | 95.41111
[1] | NiMo/γ-Al2O51 | Kerosene | 360 | 50 | 2.836062 | 400 | 90 | 17.9 |  | 21.7 |  |  |  |  | 0.18 | 0.00988 | 94.51111
[1] | NiMo/γ-Al2O52 | Kerosene | 360 | 50 | 3.00057 | 400 | 90 | 17.9 |  | 21.7 |  |  |  |  | 0.18 | 0.01138 | 93.67778
[1] | NiMo/γ-Al2O53 | Kerosene | 380 | 50 | 0.9840415 | 400 | 90 | 17.9 |  | 21.7 |  |  |  |  | 0.18 | 0.00052 | 99.71111
[1] | NiMo/γ-Al2O54 | Kerosene | 380 | 50 | 1.222383 | 400 | 90 | 17.9 |  | 21.7 |  |  |  |  | 0.18 | 0.00052 | 99.71111
[1] | NiMo/γ-Al2O55 | Kerosene | 380 | 50 | 1.465751 | 400 | 90 | 17.9 |  | 21.7 |  |  |  |  | 0.18 | 0.0007 | 99.61111
[1] | NiMo/γ-Al2O56 | Kerosene | 380 | 50 | 1.719067 | 400 | 90 | 17.9 |  | 21.7 |  |  |  |  | 0.18 | 0.00136 | 99.24444
[1] | NiMo/γ-Al2O57 | Kerosene | 380 | 50 | 1.993005 | 400 | 90 | 17.9 |  | 21.7 |  |  |  |  | 0.18 | 0.00214 | 98.81111
[1] | NiMo/γ-Al2O58 | Kerosene | 380 | 50 | 2.271658 | 400 | 90 | 17.9 |  | 21.7 |  |  |  |  | 0.18 | 0.00346 | 98.07778
[1] | NiMo/γ-Al2O59 | Kerosene | 380 | 50 | 2.503731 | 400 | 90 | 17.9 |  | 21.7 |  |  |  |  | 0.18 | 0.00472 | 97.37778
[1] | NiMo/γ-Al2O60 | Kerosene | 380 | 50 | 2.704767 | 400 | 90 | 17.9 |  | 21.7 |  |  |  |  | 0.18 | 0.00592 | 96.71111
[1] | NiMo/γ-Al2O61 | Kerosene | 380 | 50 | 2.848756 | 400 | 90 | 17.9 |  | 21.7 |  |  |  |  | 0.18 | 0.00718 | 96.01111
[1] | NiMo/γ-Al2O62 | Kerosene | 380 | 50 | 3.00829 | 400 | 90 | 17.9 |  | 21.7 |  |  |  |  | 0.18 | 0.00844 | 95.31111

## References
[1] | Z. Eller and J. Hancsók, "Reduced Aromatic Jet Fuels," Hungarian Journal of Industrial Chemistry, vol. 39, no. 3, pp. 413–418, 2011.