## Sheet1
Source | Catalyst | Feed | Temperature (°C) | Pressure (bar) | LHSV (1/hr) | H2/HC (mL/mL) | H2 purity | Initial monoaromatics content | Initial diaromatics content | Initial aromatics content | Final monoaromatics content | Final diaromatics content | Final aromatics content | Aromatics saturation efficiency | Feed sulfur wt% | Final sulfur content | Sulfur removal %
1 | NiMo/γ-Al2O3 | Kerosene | 260.3628 | 20 | 1 | 400 | 90 | 17.9 | 3.8 | 21.7 |  |  | 15.86969569 | 26.86776 | 0.18
1 | NiMo/γ-Al2O3 | Kerosene | 267.949 | 20 | 1 | 400 | 90 | 17.9 | 3.8 | 21.7 |  |  | 15.17954076 | 30.0482 | 0.18
1 | NiMo/γ-Al2O3 | Kerosene | 274.3117 | 20 | 1 | 400 | 90 | 17.9 | 3.8 | 21.7 |  |  | 14.60444128 | 32.69843 | 0.18
1 | NiMo/γ-Al2O3 | Kerosene | 284.5991 | 20 | 1 | 400 | 90 | 17.9 | 3.8 | 21.7 |  |  | 13.97421477 | 35.6027 | 0.18
1 | NiMo/γ-Al2O3 | Kerosene | 294.6447 | 20 | 1 | 400 | 90 | 17.9 | 3.8 | 21.7 |  |  | 13.45975504 | 37.97348 | 0.18
1 | NiMo/γ-Al2O3 | Kerosene | 305.1882 | 20 | 1 | 400 | 90 | 17.9 | 3.8 | 21.7 |  |  | 13.17754018 | 39.27401 | 0.18
1 | NiMo/γ-Al2O3 | Kerosene | 316.7204 | 20 | 1 | 400 | 90 | 17.9 | 3.8 | 21.7 |  |  | 13.12792585 | 39.50265 | 0.18
1 | NiMo/γ-Al2O3 | Kerosene | 329.7357 | 20 | 1 | 400 | 90 | 17.9 | 3.8 | 21.7 |  |  | 13.42721231 | 38.12345 | 0.18
1 | NiMo/γ-Al2O3 | Kerosene | 341.5293 | 20 | 1 | 400 | 90 | 17.9 | 3.8 | 21.7 |  |  | 13.89952653 | 35.94688 | 0.18
1 | NiMo/γ-Al2O3 | Kerosene | 350.1327 | 20 | 1 | 400 | 90 | 17.9 | 3.8 | 21.7 |  |  | 14.36952898 | 33.78097 | 0.18
1 | NiMo/γ-Al2O3 | Kerosene | 360.7135 | 20 | 1 | 400 | 90 | 17.9 | 3.8 | 21.7 |  |  | 15.30473248 | 29.47128 | 0.18
1 | NiMo/γ-Al2O3 | Kerosene | 260.3308 | 30 | 1 | 400 | 90 | 17.9 | 3.8 | 21.7 |  |  | 14.82619 | 31.67652 | 0.18
1 | NiMo/γ-Al2O3 | Kerosene | 267.9116 | 30 | 1 | 400 | 90 | 17.9 | 3.8 | 21.7 |  |  | 13.96212 | 35.65842 | 0.18
1 | NiMo/γ-Al2O3 | Kerosene | 276.7231 | 30 | 1 | 400 | 90 | 17.9 | 3.8 | 21.7 |  |  | 13.21488 | 39.10192 | 0.18
1 | NiMo/γ-Al2O3 | Kerosene | 286.0271 | 30 | 1 | 400 | 90 | 17.9 | 3.8 | 21.7 |  |  | 12.52597 | 42.27662 | 0.18
1 | NiMo/γ-Al2O3 | Kerosene | 297.0507 | 30 | 1 | 400 | 90 | 17.9 | 3.8 | 21.7 |  |  | 11.89628 | 45.17843 | 0.18
1 | NiMo/γ-Al2O3 | Kerosene | 307.8378 | 30 | 1 | 400 | 90 | 17.9 | 3.8 | 21.7 |  |  | 11.55627 | 46.74529 | 0.18
1 | NiMo/γ-Al2O3 | Kerosene | 324.0203 | 30 | 1 | 400 | 90 | 17.9 | 3.8 | 21.7 |  |  | 11.10423 | 48.82843 | 0.18
1 | NiMo/γ-Al2O3 | Kerosene | 337.5211 | 30 | 1 | 400 | 90 | 17.9 | 3.8 | 21.7 |  |  | 11.22996 | 48.24905 | 0.18
1 | NiMo/γ-Al2O3 | Kerosene | 349.8019 | 30 | 1 | 400 | 90 | 17.9 | 3.8 | 21.7 |  |  | 11.58668 | 46.60516 | 0.18
1 | NiMo/γ-Al2O3 | Kerosene | 360.3686 | 30 | 1 | 400 | 90 | 17.9 | 3.8 | 21.7 |  |  | 12.05811 | 44.43269 | 0.18
2 | Ni W/γ-Al2O3 | Kerosene | 274.754 | 32 | 1 | 200 | 99.99 |  |  | 16.4986 |  |  | 15.80072 | 4.229931 | 0.3641 | 0.09086869 | 75.04293
2 | Ni W/γ-Al2O3 | Kerosene | 299.7704 | 32 | 1 | 200 | 99.99 |  |  | 16.4986 |  |  | 15.58277 | 5.550943 | 0.3641 | 0.06945038 | 80.92546
2 | Ni W/γ-Al2O3 | Kerosene | 324.8111 | 32 | 1 | 200 | 99.99 |  |  | 16.4986 |  |  | 15.53816 | 5.821357 | 0.3641 | 0.04940695 | 86.43039
2 | Ni W/γ-Al2O3 | Kerosene | 325 | 32 | 1 | 200 | 99.99 |  |  | 16.4986 |  |  | 15.53574 | 5.836037 | 0.3641 | 0.05005339 | 86.25284
2 | Ni W/γ-Al2O3 | Kerosene | 325 | 32 | 1 | 200 | 99.99 |  |  | 16.4986 |  |  | 15.54061 | 5.806477 | 0.3641 | 0.05492958 | 84.9136
2 | Ni W/γ-Al2O3 | Kerosene | 325 | 32 | 1 | 200 | 99.99 |  |  | 16.4986 |  |  | 15.53791 | 5.822832 | 0.3641 | 0.05041028 | 86.15483
2 | Ni W/γ-Al2O3 | Kerosene | 349.8546 | 32 | 1 | 200 | 99.99 |  |  | 16.4986 |  |  | 15.49047 | 6.11042 | 0.3641 | 0.04867524 | 86.63135
2 | Ni W/γ-Al2O3 | Kerosene | 325 | 32 | 1 | 300 | 99.99 |  |  | 16.4986 |  |  | 15.14836 | 8.18395 | 0.3641 | 0.02251403 | 93.81653
2 | Ni W/γ-Al2O3 | Kerosene | 325 | 32 | 1 | 400 | 99.99 |  |  | 16.4986 |  |  | 14.94704 | 9.404176 | 0.3641 | 0.01696521 | 95.34051
2 | Ni W/γ-Al2O3 | Kerosene | 325 | 32 | 1 | 500 | 99.99 |  |  | 16.4986 |  |  | 14.39281 | 12.76347 | 0.3641 | 0.01599651 | 95.60656
2 | Ni W/γ-Al2O3 | Kerosene | 325 | 32 | 2 | 200 | 99.99 |  |  | 16.4986 |  |  | 15.69151 | 4.891897 | 0.3641 | 0.05943662 | 83.67574
2 | Ni W/γ-Al2O3 | Kerosene | 325 | 32 | 3 | 200 | 99.99 |  |  | 16.4986 |  |  | 16.03793 | 2.792152 | 0.3641 | 0.07161972 | 80.32966
2 | Ni W/γ-Al2O3 | Kerosene | 325 | 32 | 4 | 200 | 99.99 |  |  | 16.4986 |  |  | 16.32274 | 1.06589 | 0.3641 | 0.07753521 | 78.70497
1 | NiMo/γ-Al2O3 | Kerosene | 260.553 | 40 | 1 | 400 | 90 | 17.9 | 3.8 | 21.7 |  |  | 14.07273 | 35.1487 | 0.18
1 | NiMo/γ-Al2O3 | Kerosene | 268.6247 | 40 | 1 | 400 | 90 | 17.9 | 3.8 | 21.7 |  |  | 13.20902 | 39.12896 | 0.18
1 | NiMo/γ-Al2O3 | Kerosene | 278.167 | 40 | 1 | 400 | 90 | 17.9 | 3.8 | 21.7 |  |  | 12.28839 | 43.37145 | 0.18
1 | NiMo/γ-Al2O3 | Kerosene | 287.7129 | 40 | 1 | 400 | 90 | 17.9 | 3.8 | 21.7 |  |  | 11.48372 | 47.07964 | 0.18
1 | NiMo/γ-Al2O3 | Kerosene | 298.2439 | 40 | 1 | 400 | 90 | 17.9 | 3.8 | 21.7 |  |  | 10.7957 | 50.25025 | 0.18
1 | NiMo/γ-Al2O3 | Kerosene | 307.3079 | 40 | 1 | 400 | 90 | 17.9 | 3.8 | 21.7 |  |  | 10.28053 | 52.62431 | 0.18
1 | NiMo/γ-Al2O3 | Kerosene | 316.619 | 40 | 1 | 400 | 90 | 17.9 | 3.8 | 21.7 |  |  | 9.823505 | 54.73039 | 0.18
1 | NiMo/γ-Al2O3 | Kerosene | 326.1791 | 40 | 1 | 400 | 90 | 17.9 | 3.8 | 21.7 |  |  | 9.482606 | 56.30135 | 0.18
1 | NiMo/γ-Al2O3 | Kerosene | 337.7096 | 40 | 1 | 400 | 90 | 17.9 | 3.8 | 21.7 |  |  | 9.375019 | 56.79715 | 0.18
1 | NiMo/γ-Al2O3 | Kerosene | 348.9946 | 40 | 1 | 400 | 90 | 17.9 | 3.8 | 21.7 |  |  | 9.267255 | 57.29376 | 0.18
1 | NiMo/γ-Al2O3 | Kerosene | 360.0449 | 40 | 1 | 400 | 90 | 17.9 | 3.8 | 21.7 |  |  | 9.507147 | 56.18826 | 0.18
2 | Ni W/γ-Al2O3 | Kerosene | 325 | 42 | 1 | 200 | 99.99 |  |  | 16.4986 |  |  | 15.49788 | 6.065503 | 0.3641 | 0.04343149 | 88.07155
1 | NiMo/γ-Al2O3 | Kerosene | 260.2721 | 50 | 1 | 400 | 90 | 17.9 | 3.8 | 21.7 |  |  | 12.91311 | 40.49259 | 0.18
1 | NiMo/γ-Al2O3 | Kerosene | 267.5951 | 50 | 1 | 400 | 90 | 17.9 | 3.8 | 21.7 |  |  | 11.64305 | 46.34538 | 0.18
1 | NiMo/γ-Al2O3 | Kerosene | 275.4142 | 50 | 1 | 400 | 90 | 17.9 | 3.8 | 21.7 |  |  | 10.54727 | 51.39507 | 0.18
1 | NiMo/γ-Al2O3 | Kerosene | 283.9678 | 50 | 1 | 400 | 90 | 17.9 | 3.8 | 21.7 |  |  | 9.394047 | 56.70946 | 0.18
1 | NiMo/γ-Al2O3 | Kerosene | 291.5504 | 50 | 1 | 400 | 90 | 17.9 | 3.8 | 21.7 |  |  | 8.587948 | 60.4242 | 0.18
1 | NiMo/γ-Al2O3 | Kerosene | 303.7833 | 50 | 1 | 400 | 90 | 17.9 | 3.8 | 21.7 |  |  | 7.379421 | 65.99345 | 0.18
1 | NiMo/γ-Al2O3 | Kerosene | 314.3144 | 50 | 1 | 400 | 90 | 17.9 | 3.8 | 21.7 |  |  | 6.6914 | 69.16406 | 0.18
1 | NiMo/γ-Al2O3 | Kerosene | 327.7938 | 50 | 1 | 400 | 90 | 17.9 | 3.8 | 21.7 |  |  | 6.121457 | 71.79052 | 0.18
1 | NiMo/γ-Al2O3 | Kerosene | 340.0569 | 50 | 1 | 400 | 90 | 17.9 | 3.8 | 21.7 |  |  | 5.89846 | 72.81816 | 0.18
1 | NiMo/γ-Al2O3 | Kerosene | 350.8582 | 50 | 1 | 400 | 90 | 17.9 | 3.8 | 21.7 |  |  | 6.022229 | 72.24779 | 0.18
1 | NiMo/γ-Al2O3 | Kerosene | 360.6833 | 50 | 1 | 400 | 90 | 17.9 | 3.8 | 21.7 |  |  | 6.319203 | 70.87925 | 0.18
2 | Ni W/γ-Al2O3 | Kerosene | 325 | 52 | 1 | 200 | 99.99 |  |  | 16.4986 |  |  | 15.12069 | 8.351696 | 0.3641 | 0.03127629 | 91.40997
2 | Ni W/γ-Al2O3 | Kerosene | 325 | 62 | 1 | 200 | 99.99 |  |  | 16.4986 |  |  | 15.11486 | 8.387036 | 0.3641 | 0.03098699 | 91.48943